## Sheet1
CSL Minimum Specification
| Variable |  | Calculated
Product | Volume Solids | Dry Film (mil) | Wet Film (mil) | Theoretical Coverage (sq. ft / gal) | Transfer Efficiency | Actual Coverage (sq ft / gal)
Si COAT 532 (Low VOC) | 94% | 8 | 8.510638 | 188.489646 | 90% | 169.6406814
|  | 10 | 10.6383 | 150.7917168 | 90% | 135.7125
Si COAT 528 (Low VOC) | 92% | 8 | 8.695652 | 184.479228 | 90% | 166.0313052
|  | 10 | 10.86957 | 147.5833824 | 90% | 132.825